## Tabelle1
User Input:
Metal Width (um): | 1 |  |  | max. 5fF per Node!
Metal Length (um): | 10
Distance-SideM (um): | 0.18
Nr of Vias: | 2
Layer | Resistance (Ohm) | Cap. Sub (fF) | Cap. Side (fF) | Cap. Down (fF) | max. I @ W<0.3um (mA) | max. I @ W>0.3um (mA)
M1 | 0.6428571 | 0.539540625 | 0.805714 | 0.539540625 | 0.36 | 1
M2 | 0.5510204 | 0.21581625 | 0.9399997 | 0.35969375 | 0.6 | 2
M3 | 0.5510204 | 0.1312951 | 0.9399997 | 0.3352485 | 0.6 | 2
M4 | 0.5510204 | 0.0943459 | 0.9399997 | 0.3352485 | 0.6 | 2
M5 | 0.5510204 | 0.07362601 | 0.9399997 | 0.3352485 | 0.6 | 2
TM1 | 0.135 | 0.05726468 | 3.836733 | 0.257691 | 15 | 15
TM2 | 0.09 | 0.03188421 | 5.7551 | 0.07193875 | 16 | 16
Layer | Resistance (Ohm) |  |  | Layer | max. I (mA)
Contact | 7.5 |  |  | Contact | 0.6
Via 1/2/3/4 | 4.5 |  |  | Via 1/2/3/4 | 0.8
TV1 | 1.1 |  |  | TV1 | 2.8
TV2 | 0.55 |  |  | TV2 | 20
Layer | Thickness (um) | min. Width (um) | Heigth-to-Sub (um) | Conductivity (um2/um) | Rsquare (Ohm/um)
M1 | 0.42 | 0.16 | 0.64 | 0.027 | 0.01028571
M2 | 0.49 | 0.2 | 1.6 | 0.027 | 0.01102041
M3 | 0.49 | 0.2 | 2.63 | 0.027 | 0.01102041
M4 | 0.49 | 0.2 | 3.66 | 0.027 | 0.01102041
M5 | 0.49 | 0.2 | 4.69 | 0.027 | 0.01102041
TM1 | 2 | 0.42 | 6.03 | 0.027 | 0.00567
TM2 | 3 | 0.2 | 10.83 | 0.027 | 0.0018